## Sheet1
| Uniaxial Tensile Test | Biaxial Tensile Test |  | Shear Test
Strain (in/in) | Stress (psi) | Strain (in/in) | Stress (psi) | Strain (in/in) | Stress (psi)
0 | 0 | 0 | 0 | 0 | 0
0.0116 | 12.34 | 0.0056 | 17.94 | 0.012 | 20.22
0.0227 | 20.35 | 0.0124 | 29.12 | 0.0252 | 33.06
0.0339 | 27.28 | 0.0192 | 38.22 | 0.0376 | 43.07
0.0451 | 33.06 | 0.0264 | 46.45 | 0.0499 | 51.64
0.0557 | 38.29 | 0.0337 | 53.81 | 0.0624 | 59.27
0.0664 | 43.45 | 0.041 | 60.37 | 0.0744 | 66.15
0.0773 | 47.86 | 0.0481 | 66.18 | 0.0874 | 72.3
0.088 | 52.12 | 0.0555 | 71.76 | 0.0999 | 78.36
0.0989 | 56.3 | 0.0628 | 77.06 | 0.1124 | 83.77
0.1095 | 60.06 | 0.0702 | 81.97 | 0.1243 | 88.93
0.1203 | 63.74 | 0.0775 | 86.67 | 0.1371 | 93.76
0.131 | 67.28 | 0.0851 | 91.21 | 0.1498 | 98.36
0.1415 | 70.67 | 0.0924 | 95.29 | 0.1619 | 102.75
0.1524 | 73.77 | 0.1 | 99.56 | 0.1744 | 106.86
0.1628 | 76.84 | 0.1078 | 103.8 | 0.187 | 110.9
0.1737 | 79.87 | 0.1154 | 107.33 | 0.1998 | 114.76
0.184 | 82.8 | 0.1231 | 110.94 | 0.2126 | 118.48
0.1947 | 85.61 | 0.1312 | 114.72 | 0.2252 | 122.09
0.2051 | 88.5 | 0.1394 | 118.19 | 0.238 | 125.61
0.2154 | 91.13 | 0.1475 | 121.68 | 0.2511 | 129.05
0.2259 | 93.77 | 0.1558 | 125.28 | 0.2633 | 132.32
0.2366 | 96.37 | 0.1642 | 128.86 | 0.2763 | 135.64
0.2475 | 99.07 | 0.1726 | 132.26 | 0.2892 | 138.91
0.2584 | 101.6 | 0.1813 | 135.78
0.2687 | 104.09 | 0.19 | 139.2
0.2797 | 106.58 | 0.1992 | 142.49
0.2903 | 109.29 | 0.2083 | 146.07
|  | 0.2174 | 149.37
|  | 0.2266 | 152.75
|  | 0.2361 | 156.28
|  | 0.2458 | 160.03
|  | 0.2551 | 163.66
|  | 0.2649 | 167.41
|  | 0.2748 | 170.67
|  | 0.2847 | 174.77
|  | 0.2948 | 178.44